## Sheet0
无油丝检测结果
装置号 | 取样时间 | 化验时间 | 取样点 | 特性粘度(dl/g) | 端羧基含量(mol/t) | 二甘醇(%) | 色值L | 色值B | 二氧化钛(%) | 化验员 | 测试类型 | 备注
ZCP14 | 2026-04-22 02:20:00 | 2026-04-22 08:00:00 | 7-20 | 0.625 | 38.50 | 1.32 | 91.53 | 2.34 | 0.25 | 杨丰娟 | 正常
ZCP14 | 2026-04-21 02:30:00 | 2026-04-21 08:00:00 | 6-25 | 0.624 | 41.30 | 1.30 | 90.01 | 2.74 | 0.21 | 王雪芬 | 正常
ZCP14 | 2026-04-19 23:20:00 | 2026-04-20 08:00:00 | 6-25 | 0.620 | 40.80 | 1.28 | 90.90 | 2.51 | 0.22 | 潘建英 | 正常
ZCP14 | 2026-04-18 23:50:00 | 2026-04-19 08:00:00 | 6-25 | 0.620 | 43.00 | 1.31 | 92.11 | 2.31 | 0.23 | 杨丰娟 | 正常
ZCP14 | 2026-04-18 00:30:00 | 2026-04-18 08:00:00 | 6-25 | 0.622 | 43.20 | 1.31 | 90.16 | 2.53 | 0.21 | 王雪芬 | 正常
ZCP14 | 2026-04-17 01:05:00 | 2026-04-17 08:00:00 | 6-25 | 0.623 | 42.00 | 1.29 | 90.38 | 2.46 | 0.22 | 朱宇伟 | 正常
ZCP14 | 2026-04-16 01:50:00 | 2026-04-16 08:00:00 | 6-25 | 0.620 | 42.00 | 1.31 | 90.66 | 2.53 | 0.22 | 杨丰娟 | 正常
ZCP14 | 2026-04-15 02:20:00 | 2026-04-15 08:00:00 | 6-25 | 0.622 | 41.60 | 1.29 | 90.28 | 2.73 | 0.23 | 王雪芬 | 正常
ZCP14 | 2026-04-13 23:10:00 | 2026-04-14 08:00:00 | 6-25 | 0.624 | 41.50 | 1.30 | 91.76 | 2.21 | 0.22 | 潘建英 | 正常
ZCP14 | 2026-04-13 03:45:00 | 2026-04-13 08:00:00 | 6-25 | 0.621 | 42.00 | 1.30 | 91.89 | 2.27 | 0.21 | 杨丰娟 | 正常
ZCP14 | 2026-04-12 00:20:00 | 2026-04-12 08:00:00 | 6-25 | 0.622 | 42.00 | 1.30 | 90.03 | 2.53 | 0.24 | 王雪芬 | 正常
ZCP14 | 2026-04-11 00:45:00 | 2026-04-11 08:00:00 | 6-25 | 0.620 | 41.50 | 1.28 | 91.89 | 2.37 | 0.23 | 潘建英 | 正常
ZCP14 | 2026-04-10 01:25:00 | 2026-04-10 08:00:00 | 6-25 | 0.620 | 41.70 | 1.29 | 90.73 | 2.58 | 0.22 | 杨丰娟 | 正常
ZCP14 | 2026-04-09 16:15:00 | 2026-04-09 16:30:00 | 6-18 | 0.622 | 40.20 | 1.31 | 91.46 | 2.40 | 0.24 | 王雪芬 | 加测
ZCP14 | 2026-04-09 12:40:00 | 2026-04-09 14:00:00 | 6-26 | 0.624 | 39.80 | 1.29 | 90.04 | 2.31 | 0.22 | 王雪芬 | 加测
ZCP14 | 2026-04-08 22:10:00 | 2026-04-09 08:00:00 | 6-25 | 0.623 | 41.20 | 1.31 | 91.07 | 2.27 | 0.21 | 王雪芬 | 正常
ZCP14 | 2026-04-08 07:00:00 | 2026-04-08 08:00:00 | 6-23 | 0.623 | 42.60 | 1.29 | 92.05 | 2.34 | 0.23 | 费超 | 正常
ZCP14 | 2026-04-08 03:00:00 | 2026-04-08 03:30:00 | 6-37 | 0.623 | 42.20 | 1.29 | 90.56 | 2.47 | 0.22 | 王雪芬 | 加测
ZCP14 | 2026-04-07 03:15:00 | 2026-04-07 08:00:00 | 6-25 | 0.620 | 41.90 | 1.28 | 91.26 | 2.43 | 0.23 | 杨丰娟 | 正常
ZCP14 | 2026-04-05 23:50:00 | 2026-04-06 08:00:00 | 6-25 | 0.622 | 41.70 | 1.27 | 91.23 | 2.44 | 0.22 | 王雪芬 | 正常
ZCP14 | 2026-04-05 01:35:00 | 2026-04-05 08:00:00 | 6-25 | 0.619 | 41.30 | 1.27 | 91.45 | 2.38 | 0.22 | 潘建英 | 正常
ZCP14 | 2026-04-04 02:35:00 | 2026-04-04 08:00:00 | 6-25 | 0.620 | 41.90 | 1.28 | 92.79 | 2.19 | 0.21 | 杨丰娟 | 正常
ZCP14 | 2026-04-03 03:10:00 | 2026-04-03 08:00:00 | 6-25 | 0.621 | 40.50 | 1.31 | 92.58 | 2.46 | 0.21 | 王雪芬 | 正常
ZCP14 | 2026-04-02 | 2026-04-02 08:00:00 | 6-25 | 0.623 | 40.40 | 1.30 | 90.34 | 2.38 | 0.21 | 潘建英 | 正常
ZCP14 | 2026-04-01 00:20:00 | 2026-04-01 08:00:00 | 6-25 | 0.622 | 42.90 | 1.32 | 91.23 | 2.35 | 0.21 | 杨丰娟 | 正常
ZCP14 | 2026-03-31 00:50:00 | 2026-03-31 08:00:00 | 6-25 | 0.620 | 40.80 | 1.29 | 92.22 | 2.39 | 0.22 | 王雪芬 | 正常
ZCP14 | 2026-03-30 01:30:00 | 2026-03-30 08:00:00 | 6-25 | 0.622 | 42.00 | 1.32 | 92.15 | 2.26 | 0.22 | 潘建英 | 正常
ZCP14 | 2026-03-29 02:10:00 | 2026-03-29 08:00:00 | 6-25 | 0.622 | 42.00 | 1.32 | 92.80 | 2.53 | 0.23 | 杨丰娟 | 正常
ZCP14 | 2026-03-28 02:40:00 | 2026-03-28 08:00:00 | 6-25 | 0.623 | 41.80 | 1.29 | 92.33 | 2.26 | 0.23 | 王雪芬 | 正常
ZCP14 | 2026-03-27 00:10:00 | 2026-03-27 08:00:00 | 6-25 | 0.622 | 41.10 | 1.34 | 92.18 | 2.05 | 0.22 | 潘建英 | 正常
ZCP14 | 2026-03-26 02:50:00 | 2026-03-26 08:00:00 | 6-25 | 0.621 | 40.50 | 1.31 | 91.12 | 2.53 | 0.23 | 杨丰娟 | 正常
ZCP14 | 2026-03-25 03:25:00 | 2026-03-25 08:00:00 | 6-25 | 0.623 | 41.50 | 1.31 | 92.04 | 2.23 | 0.21 | 王雪芬 | 正常
ZCP14 | 2026-03-24 03:55:00 | 2026-03-24 08:00:00 | 6-25 | 0.620 | 41.20 | 1.35 | 91.54 | 2.40 | 0.24 | 潘建英 | 正常
ZCP14 | 2026-03-23 04:30:00 | 2026-03-23 08:00:00 | 6-25 | 0.623 | 41.10 | 1.34 | 91.11 | 2.63 | 0.20 | 杨丰娟 | 正常
ZCP14 | 2026-03-22 17:20:00 | 2026-03-22 20:00:00 | 6-25 | 0.621 | 42.00 | 1.36 |  |  |  | 潘建英 | 加测
ZCP14 | 2026-03-22 09:50:00 | 2026-03-22 10:30:00 | 6-25 | 0.622 | 43.70 | 1.36 | 92.80 | 2.09 | 0.22 | 王雪芬 | 正常
ZCP14 | 2026-03-22 01:00:00 | 2026-03-22 08:00:00 | 6-25 | 0.621 | 41.90 | 1.33 | 91.85 | 2.03 | 0.22 | 王雪芬 | 正常
ZCP14 | 2026-03-21 01:35:00 | 2026-03-21 08:00:00 | 6-25 | 0.622 | 42.00 | 1.33 | 90.05 | 2.56 | 0.23 | 潘建英 | 正常
ZCP14 | 2026-03-20 02:10:00 | 2026-03-20 08:00:00 | 6-25 | 0.621 | 42.00 | 1.33 | 90.70 | 2.48 | 0.24 | 杨丰娟 | 正常
ZCP14 | 2026-03-19 02:45:00 | 2026-03-19 08:00:00 | 6-25 | 0.621 | 41.10 | 1.33 | 91.80 | 2.57 | 0.23 | 王雪芬 | 正常
ZCP14 | 2026-03-18 03:25:00 | 2026-03-18 08:00:00 | 6-25 | 0.620 | 42.00 | 1.33 | 91.24 | 2.51 | 0.23 | 潘建英 | 正常
ZCP14 | 2026-03-17 00:10:00 | 2026-03-17 08:00:00 | 6-25 | 0.620 | 41.80 | 1.32 | 90.20 | 2.58 | 0.22 | 杨丰娟 | 正常
ZCP14 | 2026-03-16 01:05:00 | 2026-03-16 08:00:00 | 6-25 | 0.623 | 41.30 | 1.33 | 91.47 | 2.17 | 0.23 | 王雪芬 | 正常
ZCP14 | 2026-03-15 01:35:00 | 2026-03-15 08:00:00 | 6-25 | 0.619 | 42.70 | 1.31 | 90.99 | 2.51 | 0.23 | 潘建英 | 正常
ZCP14 | 2026-03-14 02:10:00 | 2026-03-14 08:00:00 | 6-25 | 0.620 | 42.90 | 1.33 | 91.00 | 2.54 | 0.22 | 杨丰娟 | 正常
ZCP14 | 2026-03-13 02:50:00 | 2026-03-13 08:00:00 | 6-25 | 0.621 | 41.90 | 1.32 | 92.88 | 2.17 | 0.24 | 王雪芬 | 正常
ZCP14 | 2026-03-12 03:30:00 | 2026-03-12 08:00:00 | 6-25 | 0.621 | 42.00 | 1.33 | 90.20 | 2.54 | 0.23 | 朱宇伟 | 正常
ZCP14 | 2026-03-11 00:20:00 | 2026-03-11 08:00:00 | 6-25 | 0.619 | 41.20 | 1.31 | 92.60 | 2.56 | 0.24 | 杨丰娟 | 正常
ZCP14 | 2026-03-10 00:45:00 | 2026-03-10 08:00:00 | 6-25 | 0.621 | 42.00 | 1.33 | 90.51 | 2.28 | 0.24 | 王雪芬 | 正常
ZCP14 | 2026-03-09 01:25:00 | 2026-03-09 08:00:00 | 6-25 | 0.620 | 41.90 | 1.35 | 92.34 | 2.45 | 0.23 | 潘建英 | 正常
ZCP14 | 2026-03-08 02:10:00 | 2026-03-08 08:00:00 | 6-25 | 0.620 | 41.80 | 1.33 | 90.20 | 2.47 | 0.22 | 杨丰娟 | 正常
ZCP14 | 2026-03-06 23:20:00 | 2026-03-07 08:00:00 | 6-25 | 0.623 | 42.40 | 1.34 | 92.30 | 2.29 | 0.23 | 王雪芬 | 正常
ZCP14 | 2026-03-06 06:10:00 | 2026-03-06 08:00:00 | 12-39 | 0.624 | 42.80 |  |  |  |  | 潘建英 | 加测
ZCP14 | 2026-03-06 03:45:00 | 2026-03-06 08:00:00 | 6-25 | 0.620 | 41.80 | 1.32 | 92.03 | 2.39 | 0.22 | 潘建英 | 正常
ZCP14 | 2026-03-05 04:40:00 | 2026-03-05 08:00:00 | 6-25 | 0.622 | 42.90 | 1.32 | 92.40 | 2.45 | 0.24 | 杨丰娟 | 正常
ZCP14 | 2026-03-04 12:50:00 | 2026-03-04 13:00:00 | 6-25 | 0.624 | [5 empty] | 王雪芬 | 加测
ZCP14 | 2026-03-04 01:05:00 | 2026-03-04 08:00:00 | 6-25 | 0.623 | 42.80 | 1.33 | 91.59 | 2.34 | 0.23 | 王雪芬 | 正常
ZCP14 | 2026-03-03 01:00:00 | 2026-03-03 08:00:00 | 6-25 | 0.624 | 43.00 | 1.34 | 92.23 | 2.41 | 0.23 | 潘建英 | 正常
ZCP14 | 2026-03-02 02:20:00 | 2026-03-02 08:00:00 | 6-25 | 0.622 | 43.20 | 1.34 | 92.80 | 2.43 | 0.23 | 杨丰娟 | 正常
ZCP14 | 2026-03-01 18:30:00 | 2026-03-01 20:00:00 | 6-25 |  | 43.00 |  |  |  |  | 潘建英 | 加测
ZCP14 | 2026-02-28 22:55:00 | 2026-03-01 08:00:00 | 6-25 | 0.622 | 43.10 | 1.32 | 90.15 | 2.32 | 0.23 | 王雪芬 | 正常
ZCP14 | 2026-02-28 03:15:00 | 2026-02-28 08:00:00 | 6-25 | 0.621 | 42.00 | 1.31 | 92.34 | 2.34 | 0.22 | 潘建英 | 正常
ZCP14 | 2026-02-27 23:00:00 | 2026-02-28 08:00:00 | 15-38 | 0.620 | [5 empty] | 潘建英 | 加测
ZCP14 | 2026-02-27 00:15:00 | 2026-02-27 08:00:00 | 6-25 | 0.620 | 42.30 | 1.32 | 91.92 | 2.21 | 0.23 | 杨丰娟 | 正常
ZCP14 | 2026-02-26 00:45:00 | 2026-02-26 08:00:00 | 6-25 | 0.619 | 42.30 | 1.32 | 90.90 | 2.43 | 0.23 | 王雪芬 | 正常
ZCP14 | 2026-02-25 01:15:00 | 2026-02-25 08:00:00 | 6-25 | 0.619 | 42.40 | 1.30 | 91.98 | 2.44 | 0.23 | 龙申慧 | 正常
ZCP14 | 2026-02-24 01:50:00 | 2026-02-24 08:00:00 | 6-25 | 0.619 | 41.90 | 1.29 | 90.71 | 2.52 | 0.22 | 杨丰娟 | 正常
ZCP14 | 2026-02-23 22:20:00 | 2026-02-24 08:00:00 | 15-23 | [6 empty] | 杨丰娟 | 加测
ZCP14 | 2026-02-22 22:35:00 | 2026-02-23 08:00:00 | 6-25 | 0.621 | 42.00 | 1.30 | 90.10 | 2.31 | 0.23 | 王雪芬 | 正常
ZCP14 | 2026-02-22 | 2026-02-22 08:00:00 | 6-25 | 0.621 | 42.00 | 1.31 | 90.05 | 2.21 | 0.23 | 潘建英 | 正常
ZCP14 | 2026-02-22 02:40:00 | 2026-02-22 08:00:00 | 15-30 | 0.620 | [5 empty] | 潘建英 | 加测
ZCP14 | 2026-02-21 01:30:00 | 2026-02-21 08:00:00 | 15-36 | 0.623 | [5 empty] | 杨丰娟 | 加测
ZCP14 | 2026-02-21 03:40:00 | 2026-02-21 08:00:00 | 6-25 | 0.620 | 41.90 | 1.30 | 90.40 | 2.48 | 0.23 | 杨丰娟 | 正常
ZCP14 | 2026-02-20 00:20:00 | 2026-02-20 08:00:00 | 6-25 | 0.623 | 42.40 | 1.31 | 91.20 | 2.33 | 0.23 | 王雪芬 | 正常
ZCP14 | 2026-02-19 10:20:00 | 2026-02-19 11:00:00 | 14-32 |  |  | 1.31 |  |  |  | 潘建英 | 加测
ZCP14 | 2026-02-19 01:05:00 | 2026-02-19 08:00:00 | 6-25 | 0.622 | 42.00 | 1.31 | 90.55 | 2.30 | 0.23 | 潘建英 | 正常
ZCP14 | 2026-02-18 21:00:00 | 2026-02-19 08:00:00 | 15-38 | 0.619 | [5 empty] | 潘建英 | 加测
ZCP14 | 2026-02-18 01:45:00 | 2026-02-18 08:00:00 | 6-25 | 0.623 | 41.80 | 1.29 | 90.80 | 2.41 | 0.23 | 杨丰娟 | 正常
ZCP14 | 2026-02-18 00:15:00 | 2026-02-18 08:00:00 | 15-21 | 0.619 | [5 empty] | 杨丰娟 | 加测
ZCP14 | 2026-02-16 22:40:00 | 2026-02-17 08:00:00 | 6-25 | 0.623 | 41.20 | 1.31 | 90.80 | 2.38 | 0.22 | 王雪芬 | 正常
ZCP14 | 2026-02-16 02:50:00 | 2026-02-16 08:00:00 | 6-25 | 0.620 | 40.30 | 1.33 | 91.40 | 2.28 | 0.22 | 潘建英 | 正常
ZCP14 | 2026-02-16 01:00:00 | 2026-02-16 08:00:00 | 15-35 | 0.622 | [5 empty] | 潘建英 | 加测
ZCP14 | 2026-02-15 02:50:00 | 2026-02-15 08:00:00 | 15-32 | 0.616 | [5 empty] | 杨丰娟 | 正常
ZCP14 | 2026-02-15 03:25:00 | 2026-02-15 08:00:00 | 6-25 | 0.619 | 41.20 | 1.30 | 90.71 | 2.09 | 0.22 | 杨丰娟 | 正常
ZCP14 | 2026-02-14 00:05:00 | 2026-02-14 08:00:00 | 6-25 | 0.621 | 40.60 | 1.32 | 91.11 | 2.57 | 0.24 | 王雪芬 | 正常
ZCP14 | 2026-02-13 00:30:00 | 2026-02-13 08:00:00 | 6-25 | 0.623 | 40.50 | 1.33 | 91.20 | 2.47 | 0.23 | 潘建英 | 正常
ZCP14 | 2026-02-13 03:50:00 | 2026-02-13 08:00:00 | 15-21 | 0.619 | [5 empty] | 潘建英 | 加测
ZCP14 | 2026-02-12 01:05:00 | 2026-02-12 08:00:00 | 6-25 | 0.621 | 41.10 | 1.31 | 91.10 | 2.61 | 0.21 | 杨丰娟 | 正常
ZCP14 | 2026-02-11 21:55:00 | 2026-02-12 08:00:00 | 15-36 | 0.624 | [5 empty] | 杨丰娟 | 加测
ZCP14 | 2026-02-11 01:40:00 | 2026-02-11 08:00:00 | 6-25 | 0.621 | 40.30 | 1.30 | 91.04 | 2.80 | 0.23 | 王雪芬 | 正常
ZCP14 | 2026-02-10 06:05:00 | 2026-02-10 08:00:00 | 6-25 | 0.623 | 41.20 | 1.28 | 92.23 | 2.51 | 0.23 | 潘建英 | 正常
ZCP14 | 2026-02-10 05:00:00 | 2026-02-10 08:00:00 | 15-25 | 0.621 | [5 empty] | 潘建英 | 加测
ZCP14 | 2026-02-09 02:45:00 | 2026-02-09 08:00:00 | 6-25 | 0.625 | 40.80 | 1.28 | 90.19 | 2.81 | 0.22 | 杨丰娟 | 正常
ZCP14 | 2026-02-08 23:25:00 | 2026-02-09 08:00:00 | 15-1 | 0.622 | [5 empty] | 杨丰娟 | 正常
ZCP14 | 2026-02-07 23:25:00 | 2026-02-08 08:00:00 | 6-25 | 0.622 | 41.40 | 1.30 | 90.80 | 2.45 | 0.23 | 王雪芬 | 正常
ZCP14 | 2026-02-07 | 2026-02-07 08:00:00 | 6-25 | 0.623 | 40.80 | 1.32 | 90.50 | 2.54 | 0.23 | 潘建英 | 正常
ZCP14 | 2026-02-07 04:35:00 | 2026-02-07 08:00:00 | 15-30 | 0.623 | [5 empty] | 潘建英 | 加测
ZCP14 | 2026-02-06 00:25:00 | 2026-02-06 08:00:00 | 15-31 | 0.620 | [5 empty] | 杨丰娟 | 加测
ZCP14 | 2026-02-05 23:40:00 | 2026-02-06 08:00:00 | 6-25 | 0.619 | 42.00 | 1.33 | 91.70 | 2.84 | 0.21 | 杨丰娟 | 正常
ZCP14 | 2026-02-04 23:55:00 | 2026-02-05 08:00:00 | 6-25 | 0.622 | 41.60 | 1.32 | 91.12 | 2.78 | 0.23 | 王雪芬 | 正常
ZCP14 | 2026-02-04 04:05:00 | 2026-02-04 08:00:00 | 6-25 | 0.620 | 41.00 | 1.31 | 91.13 | 2.56 | 0.24 | 潘建英 | 正常
ZCP14 | 2026-02-04 05:15:00 | 2026-02-04 08:00:00 | 15-40 | 0.619 | [5 empty] | 潘建英 | 加测
ZCP14 | 2026-02-02 23:10:00 | 2026-02-03 08:00:00 | 15-26 | 0.624 | [5 empty] | 杨丰娟 | 加测
ZCP14 | 2026-02-02 01:15:00 | 2026-02-02 08:00:00 | 6-25 | 0.623 | 41.20 | 1.32 | 91.23 | 2.26 | 0.22 | 王雪芬 | 正常
ZCP14 | 2026-02-01 03:00:00 | 2026-02-01 08:00:00 | 15-28 | 0.619 | [5 empty] | 潘建英 | 加测
ZCP14 | 2026-02-01 00:30:00 | 2026-02-01 08:00:00 | 6-25 | 0.624 | 41.90 | 1.29 | 91.93 | 2.47 | 0.24 | 潘建英 | 正常
ZCP14 | 2026-01-31 01:05:00 | 2026-01-31 08:00:00 | 6-25 | 0.624 | 41.90 | 1.33 | 90.80 | 2.45 | 0.22 | 杨丰娟 | 正常
ZCP14 | 2026-01-30 01:30:00 | 2026-01-30 08:00:00 | 6-25 | 0.622 | 41.00 | 1.32 | 90.30 | 2.32 | 0.22 | 王雪芬 | 正常
ZCP14 | 2026-01-28 01:10:00 | 2026-01-28 08:00:00 | 6-25 | 0.620 | 40.70 | 1.30 | 90.12 | 2.33 | 0.23 | 杨丰娟 | 正常
ZCP14 | 2026-01-27 23:10:00 | 2026-01-28 02:30:00 | 15-31 | 0.619 | [5 empty] | 潘建英 | 加测
ZCP14 | 2026-01-27 12:45:00 | 2026-01-27 16:00:00 | 15-31 | 0.622 | [5 empty] | 王雪芬 | 加测
ZCP14 | 2026-01-26 22:00:00 | 2026-01-27 08:00:00 | 15-21 | 0.620 | [5 empty] | 王雪芬 | 加测
ZCP14 | 2026-01-27 01:50:00 | 2026-01-27 08:00:00 | 6-25 | 0.620 | 41.70 | 1.31 | 92.80 | 2.46 | 0.23 | 王雪芬 | 正常
ZCP14 | 2026-01-26 11:30:00 | 2026-01-26 14:30:00 | 15-21 | 0.616 | [5 empty] | 潘建英 | 加测
ZCP14 | 2026-01-25 20:25:00 | 2026-01-26 08:00:00 | 15-18 | 0.621 | [5 empty] | 潘建英 | 加测
ZCP14 | 2026-01-26 02:15:00 | 2026-01-26 08:00:00 | 6-25 | 0.621 | 41.10 | 1.30 | 92.22 | 2.32 | 0.22 | 潘建英 | 正常
ZCP14 | 2026-01-25 10:40:00 | 2026-01-25 11:40:00 | 6-25 | 0.619 | 41.70 |  |  |  |  | 杨丰娟 | 加测
ZCP14 | 2026-01-24 22:00:00 | 2026-01-25 08:00:00 | 15-31 | 0.620 | [5 empty] | 杨丰娟 | 加测
ZCP14 | 2026-01-25 02:40:00 | 2026-01-25 08:00:00 | 6-25 | 0.620 | 41.50 | 1.31 | 91.74 | 2.35 | 0.24 | 杨丰娟 | 正常
ZCP14 | 2026-01-23 23:50:00 | 2026-01-24 08:00:00 | 6-25 | 0.622 | 41.20 | 1.31 | 91.84 | 2.33 | 0.22 | 王雪芬 | 正常
ZCP14 | 2026-01-23 03:40:00 | 2026-01-23 08:00:00 | 6-25 | 0.624 | 41.70 | 1.34 | 92.66 | 2.20 | 0.22 | 潘建英 | 正常
ZCP14 | 2026-01-22 23:05:00 | 2026-01-23 08:00:00 | 15-27 | 0.622 | [5 empty] | 潘建英 | 加测
ZCP14 | 2026-01-22 04:10:00 | 2026-01-22 08:00:00 | 6-25 | 0.623 | 41.10 | 1.32 | 91.24 | 2.40 | 0.21 | 杨丰娟 | 正常
ZCP14 | 2026-01-21 00:50:00 | 2026-01-21 08:00:00 | 6-25 | 0.621 | 40.40 | 1.32 | 90.34 | 2.10 | 0.23 | 王雪芬 | 正常
ZCP14 | 2026-01-20 05:05:00 | 2026-01-20 08:00:00 | 6-25 | 0.624 | 41.00 | 1.31 | 90.49 | 2.45 | 0.22 | 吕晓慧 | 正常
ZCP14 | 2026-01-20 05:00:00 | 2026-01-20 08:00:00 | 6-25 |  | 41.00 | 1.31 | 90.49 | 2.45 | 0.22 | 潘建英 | 正常
ZCP14 | 2026-01-19 01:50:00 | 2026-01-19 08:00:00 | 6-25 | 0.619 | 41.90 | 1.30 | 90.16 | 2.51 | 0.23 | 吕晓慧 | 正常
ZCP14 | 2026-01-18 02:20:00 | 2026-01-18 08:00:00 | 6-25 | 0.623 | 42.00 | 1.30 | 90.26 | 2.50 | 0.22 | 王雪芬 | 正常
ZCP14 | 2026-01-17 23:00:00 | 2026-01-17 23:40:00 | 15-18 | 0.619 | [5 empty] | 杨丰娟 | 加测
ZCP14 | 2026-01-17 02:40:00 | 2026-01-17 08:00:00 | 6-25 | 0.621 | 42.40 | 1.31 | 90.13 | 2.49 | 0.23 | 潘建英 | 正常
ZCP14 | 2026-01-16 03:15:00 | 2026-01-16 08:00:00 | 6-25 | 0.621 | 42.90 | 1.30 | 90.96 | 2.28 | 0.23 | 杨丰娟 | 正常
ZCP14 | 2026-01-15 03:55:00 | 2026-01-15 08:00:00 | 6-25 | 0.622 | 42.50 | 1.30 | 91.61 | 2.02 | 0.23 | 王雪芬 | 正常
ZCP14 | 2026-01-14 04:20:00 | 2026-01-14 08:00:00 | 6-25 | 0.620 | 43.20 | 1.31 | 91.64 | 2.33 | 0.23 | 潘建英 | 正常
ZCP14 | 2026-01-13 04:55:00 | 2026-01-13 08:00:00 | 6-25 | 0.623 | 41.90 | 1.31 | 92.11 | 2.23 | 0.23 | 龙申慧 | 正常
ZCP14 | 2026-01-12 23:30:00 | 2026-01-13 01:20:00 | 15-12 | 0.619 | [5 empty] | 潘建英 | 加测
ZCP14 | 2026-01-12 01:35:00 | 2026-01-12 08:30:00 | 6-25 | 0.622 | 41.90 | 1.30 | 91.05 | 2.37 | 0.23 | 王雪芬 | 正常
ZCP14 | 2026-01-11 02:00:00 | 2026-01-11 08:00:00 | 6-25 | 0.622 | 41.80 | 1.30 | 90.43 | 2.39 | 0.21 | 潘建英 | 正常
ZCP14 | 2026-01-10 02:35:00 | 2026-01-10 08:00:00 | 6-25 | 0.621 | 40.10 | 1.28 | 90.42 | 2.27 | 0.21 | 吕晓慧 | 正常
ZCP14 | 2026-01-09 20:20:00 | 2026-01-10 08:00:00 | 15-24 | 0.621 | [5 empty] | 吕晓慧 | 加测
ZCP14 | 2026-01-09 03:00:00 | 2026-01-09 08:00:00 | 6-25 | 0.621 | 40.20 | 1.28 | 90.51 | 2.25 | 0.21 | 王雪芬 | 正常
ZCP14 | 2026-01-08 11:30:00 | 2026-01-08 13:30:00 | 5-31 |  | 41.60 | 1.30 | 91.91 | 2.42 | 0.22 | 朱宇伟 | 加测
ZCP14 | 2026-01-08 03:00:00 | 2026-01-08 08:00:00 | 6-25 | 0.620 | 40.00 | 1.31 | 92.36 | 2.20 | 0.23 | 朱宇伟 | 正常
ZCP14 | 2026-01-07 11:50:00 | 2026-01-07 20:00:00 | 6-25 | 0.619 | 40.70 | 1.32 | 90.02 | 2.53 | 0.23 | 王雪芬 | 正常
ZCP14 | 2026-01-06 13:00:00 | 2026-01-06 20:00:00 | 6-25 | 0.621 | 39.30 | 1.31 | 91.78 | 2.41 | 0.22 | 王雪芬 | 正常
ZCP14 | 2026-01-06 09:05:00 | 2026-01-06 10:10:00 | 15-24 | 0.623 | [5 empty] | 王雪芬 | 加测
ZCP14 | 2026-01-06 05:05:00 | 2026-01-06 06:00:00 | 6-25 |  | 39.00 |  |  |  |  | 吕晓慧 | 加测
ZCP14 | 2026-01-05 15:00:00 | 2026-01-05 20:00:00 | 15-40 | 0.619 | [5 empty] | 吕晓慧 | 加测
ZCP14 | 2026-01-05 13:30:00 | 2026-01-05 20:00:00 | 6-25 | 0.622 | 42.80 | 1.31 | 91.92 | 2.32 | 0.22 | 吕晓慧 | 正常
ZCP14 | 2026-01-04 14:00:00 | 2026-01-04 20:00:00 | 6-25 | 0.620 | 41.40 | 1.28 | 90.85 | 2.54 | 0.22 | 吕晓慧 | 正常
ZCP14 | 2026-01-03 14:30:00 | 2026-01-03 20:00:00 | 6-25 | 0.622 | 41.30 | 1.29 | 91.00 | 2.21 | 0.22 | 王雪芬 | 正常
ZCP14 | 2026-01-01 11:40:00 | 2026-01-01 20:00:00 | 6-25 | 0.623 | 40.90 | 1.29 | 91.90 | 2.14 | 0.23 | 王雪芬 | 正常
ZCP14 | 2025-12-31 14:15:00 | 2025-12-31 14:30:00 | 6-25 | 0.620 | 41.10 | 1.30 | 91.47 | 2.37 | 0.23 | 王雪芬 | 正常
ZCP14 | 2025-12-30 08:30:00 | 2025-12-30 20:00:00 | 15-6 | 0.622 | [5 empty] | 龙申慧 | 加测
ZCP14 | 2025-12-30 14:50:00 | 2025-12-30 20:00:00 | 6-25 | 0.622 | 41.30 | 1.33 | 90.54 | 2.35 | 0.22 | 龙申慧 | 正常
ZCP14 | 2025-12-29 23:10:00 | 2025-12-29 23:50:00 | 6-25 |  | 42.70 |  |  |  |  | 王雪芬 | 加测
ZCP14 | 2025-12-29 16:15:00 | 2025-12-29 17:00:00 | 6-25 |  | 42.50 |  |  |  |  | 纪光丽 | 加测
ZCP14 | 2025-12-29 11:20:00 | 2025-12-29 20:00:00 | 6-25 | 0.623 | 43.50 | 1.32 | 90.35 | 2.39 | 0.22 | 王雪芬 | 正常
ZCP14 | 2025-12-28 15:40:00 | 2025-12-28 16:30:00 | 6-25 | 0.623 | 43.10 | 1.29 | 91.28 | 2.42 | 0.22 | 王雪芬 | 正常
ZCP14 | 2025-12-27 12:20:00 | 2025-12-27 12:40:00 | 6-25 | 0.625 | 42.90 | 1.30 | 92.02 | 2.39 | 0.22 | 纪光丽 | 加测
ZCP14 | 2025-12-27 09:00:00 | 2025-12-27 20:00:00 | 15-9 | 0.625 | [5 empty] | 纪光丽 | 加测
ZCP14 | 2025-12-26 12:55:00 | 2025-12-26 20:00:00 | 6-25 | 0.623 | 41.80 | 1.30 | 90.09 | 2.36 | 0.23 | 王雪芬 | 正常
ZCP14 | 2025-12-25 13:05:00 | 2025-12-25 20:00:00 | 6-25 | 0.623 | 41.60 | 1.35 | 90.24 | 2.28 | 0.22 | 龙申慧 | 正常
ZCP14 | 2025-12-24 13:40:00 | 2025-12-24 20:00:00 | 6-25 | 0.620 | 41.10 | 1.34 | 91.03 | 2.32 | 0.22 | 纪光丽 | 正常
ZCP14 | 2025-12-24 09:00:00 | 2025-12-24 20:00:00 | 15-3 | 0.620 | [5 empty] | 纪光丽 | 加测
ZCP14 | 2025-12-23 14:05:00 | 2025-12-23 20:00:00 | 6-25 | 0.623 | 40.50 | 1.31 | 90.99 | 2.17 | 0.22 | 王雪芬 | 正常
ZCP14 | 2025-12-22 10:10:00 | 2025-12-23 20:00:00 | 15-1 | 0.623 | [5 empty] | 龙申慧 | 加测
ZCP14 | 2025-12-22 14:30:00 | 2025-12-22 20:00:00 | 6-25 | 0.623 | 40.90 | 1.34 | 90.03 | 2.30 | 0.23 | 龙申慧 | 正常
ZCP14 | 2025-12-21 15:10:00 | 2025-12-21 20:00:00 | 6-25 | 0.623 | 41.50 | 1.33 | 91.68 | 2.27 | 0.22 | 纪光丽 | 正常
ZCP14 | 2025-12-21 08:20:00 | 2025-12-21 20:00:00 | 15-21 | 0.624 | [5 empty] | 纪光丽 | 加测
ZCP14 | 2025-12-20 11:45:00 | 2025-12-20 20:00:00 | 6-25 | 0.621 | 43.00 | 1.33 | 90.02 | 2.04 | 0.22 | 王雪芬 | 正常
ZCP14 | 2025-12-20 09:55:00 | 2025-12-20 13:00:00 | 15-19 | 0.617 | 43.50 |  |  |  |  | 纪光丽 | 加测
ZCP14 | 2025-12-19 16:00:00 | 2025-12-19 20:00:00 | 6-25 | 0.623 | 43.00 | 1.30 | 91.82 | 2.11 | 0.22 | 朱宇伟 | 正常
ZCP14 | 2025-12-18 09:30:00 | 2025-12-18 20:00:00 | 15-28 | 0.622 | [5 empty] | 纪光丽 | 加测
ZCP14 | 2025-12-18 12:50:00 | 2025-12-18 20:00:00 | 6-25 | 0.624 | 42.70 | 1.29 | 90.90 | 2.10 | 0.22 | 纪光丽 | 正常
ZCP14 | 2025-12-17 14:30:00 | 2025-12-17 20:00:00 | 6-25 | 0.624 | 41.50 | 1.30 | 91.01 | 2.23 | 0.23 | 王雪芬 | 正常
ZCP14 | 2025-12-16 12:00:00 | 2025-12-16 20:00:00 | 15-26 | 0.621 | [5 empty] | 朱宇伟 | 加测
ZCP14 | 2025-12-16 13:35:00 | 2025-12-16 20:00:00 | 6-25 | 0.624 | 39.70 | 1.30 | 90.44 | 2.19 | 0.22 | 朱宇伟 | 正常
ZCP14 | 2025-12-15 11:20:00 | 2025-12-15 20:00:00 | 15-30 | 0.621 | [5 empty] | 纪光丽 | 加测
ZCP14 | 2025-12-15 18:00:00 | 2025-12-15 20:00:00 | 6-25 | 0.622 | 39.20 | 1.34 | 90.57 | 2.06 | 0.22 | 纪光丽 | 正常
ZCP14 | 2025-12-15 10:10:00 | 2025-12-15 10:40:00 | 6-25 | 0.621 | 39.70 | 1.30 | 90.83 | 2.40 | 0.23 | 朱宇伟 | 加测
ZCP14 | 2025-12-14 14:30:00 | 2025-12-14 20:00:00 | 6-25 | 0.622 | 40.00 | 1.33 | 90.40 | 2.25 | 0.22 | 王雪芬 | 正常
ZCP14 | 2025-12-13 09:15:00 | 2025-12-13 20:00:00 | 15-1 | 0.623 | [5 empty] | 朱宇伟 | 加测
ZCP14 | 2025-12-13 14:55:00 | 2025-12-13 20:00:00 | 6-25 | 0.622 | 40.50 | 1.31 | 91.03 | 2.11 | 0.22 | 朱宇伟 | 正常
ZCP14 | 2025-12-12 15:30:00 | 2025-12-12 20:00:00 | 6-25 | 0.624 | 41.60 | 1.29 | 90.85 | 2.36 | 0.23 | 纪光丽 | 正常
ZCP14 | 2025-12-12 10:10:00 | 2025-12-12 20:00:00 | 15-30 | 0.622 | [5 empty] | 纪光丽 | 加测
ZCP14 | 2025-12-12 00:25:00 | 2025-12-12 01:00:00 | 15-37 | 0.624 | [5 empty] | 王雪芬 | 加测
ZCP14 | 2025-12-11 12:10:00 | 2025-12-11 20:00:00 | 6-25 | 0.623 | 41.40 | 1.31 | 91.59 | 2.29 | 0.22 | 王雪芬 | 正常
ZCP14 | 2025-12-10 13:55:00 | 2025-12-10 20:00:00 | 15-23 | 0.624 | [5 empty] | 潘建英 | 加测
ZCP14 | 2025-12-10 12:35:00 | 2025-12-10 20:00:00 | 6-25 | 0.624 | 40.80 | 1.31 | 90.62 | 2.48 | 0.23 | 潘建英 | 正常
ZCP14 | 2025-12-10 06:20:00 | 2025-12-10 07:30:00 | 6-25 | 0.622 | 39.90 | 1.31 | 90.22 | 2.28 | 0.22 | 王雪芬 | 正常
ZCP14 | 2025-12-10 06:20:00 | 2025-12-10 07:30:00 | 15-27 |  | 41.70 |  |  |  |  | 王雪芬 | 加测
ZCP14 | 2025-12-10 00:50:00 | 2025-12-10 01:50:00 | 6-25 |  | 41.10 |  |  |  |  | 纪光丽 | 加测
ZCP14 | 2025-12-09 09:00:00 | 2025-12-09 20:00:00 | 15-27 | 0.620 | [5 empty] | 纪光丽 | 加测
ZCP14 | 2025-12-09 13:00:00 | 2025-12-09 20:00:00 | 6-25 | 0.620 | 42.30 | 1.30 | 90.23 | 2.26 | 0.22 | 纪光丽 | 正常
ZCP14 | 2025-12-08 13:35:00 | 2025-12-08 20:00:00 | 6-25 | 0.623 | 41.90 | 1.30 | 90.83 | 2.23 | 0.23 | 王雪芬 | 正常
ZCP14 | 2025-12-07 22:00:00 | 2025-12-07 22:20:00 | 6-25 |  | 41.20 |  |  |  |  | 朱宇伟 | 加测
ZCP14 | 2025-12-07 15:45:00 | 2025-12-07 20:00:00 | 15-22 | 0.624 | [5 empty] | 朱宇伟 | 加测
ZCP14 | 2025-12-07 14:00:00 | 2025-12-07 20:00:00 | 6-25 | 0.623 | 43.10 | 1.31 | 91.36 | 2.29 | 0.21 | 朱宇伟 | 正常
ZCP14 | 2025-12-06 14:30:00 | 2025-12-06 20:00:00 | 6-25 | 0.621 | 41.40 | 1.31 | 90.35 | 2.37 | 0.22 | 纪光丽 | 正常
ZCP14 | 2025-12-06 10:15:00 | 2025-12-06 20:00:00 | 15-16 | 0.619 | [5 empty] | 纪光丽 | 加测
ZCP14 | 2025-12-05 15:00:00 | 2025-12-05 20:00:00 | 6-25 | 0.622 | 41.20 | 1.33 | 91.22 | 2.23 | 0.22 | 王雪芬 | 正常
ZCP14 | 2025-12-04 18:40:00 | 2025-12-04 20:00:00 | 15-2 | 0.620 | [5 empty] | 龙申慧 | 加测
ZCP14 | 2025-12-04 14:30:00 | 2025-12-04 20:00:00 | 6-25 | 0.620 | 40.30 | 1.32 | 90.41 | 2.57 | 0.21 | 龙申慧 | 正常
ZCP14 | 2025-12-03 08:40:00 | 2025-12-03 20:00:00 | 15-35 | 0.619 | [5 empty] | 纪光丽 | 加测
ZCP14 | 2025-12-03 15:10:00 | 2025-12-10 16:00:00 | 6-25 | 0.622 | 41.50 | 1.35 | 90.52 | 2.29 | 0.23 | 龙申慧 | 正常
ZCP14 | 2025-12-03 11:20:00 | 2025-12-03 11:40:00 | 6-25 | 0.619 | 41.70 | 1.34 | 91.38 | 2.35 | 0.21 | 龙申慧 | 加测
ZCP14 | 2025-12-03 10:25:00 | 2025-12-03 10:40:00 | 6-25 | 0.619 | 42.10 | 1.33 | 90.11 | 2.23 | 0.23 | 龙申慧 | 加测
ZCP14 | 2025-12-02 14:50:00 | 2025-12-02 20:00:00 | 6-25 | 0.622 | 42.50 | 1.30 | 90.08 | 2.30 | 0.21 | 王雪芬 | 正常
ZCP14 | 2025-12-01 15:15:00 | 2025-12-01 20:00:00 | 6-25 | 0.621 | 42.30 | 1.32 | 90.75 | 2.24 | 0.21 | 龙申慧 | 正常
ZCP14 | 2025-11-30 10:10:00 | 2025-11-30 20:00:00 | 15-33 | 0.620 |  |  | 90.26 | 4.97 |  | 纪光丽 | 加测
ZCP14 | 2025-11-30 15:50:00 | 2025-11-30 20:00:00 | 6-25 | 0.621 | 41.90 | 1.33 | 90.72 | 2.33 | 0.23 | 纪光丽 | 正常
ZCP14 | 2025-11-29 12:30:00 | 2025-11-29 20:00:00 | 6-25 | 0.623 | 41.90 | 1.30 | 90.09 | 2.10 | 0.22 | 王雪芬 | 正常
ZCP14 | 2025-11-28 17:30:00 | 2025-11-28 20:00:00 | 15-6 | 0.618 |  |  | 88.61 | 3.94 |  | 龙申慧 | 加测
ZCP14 | 2025-11-28 13:00:00 | 2025-11-28 20:00:00 | 6-25 | 0.624 | 41.00 | 1.30 | 90.95 | 2.41 | 0.23 | 龙申慧 | 正常
ZCP14 | 2025-11-27 13:30:00 | 2025-11-27 20:00:00 | 6-25 | 0.622 | 42.40 | 1.33 | 90.05 | 2.35 | 0.22 | 纪光丽 | 正常
ZCP14 | 2025-11-27 15:00:00 | 2025-11-27 20:00:00 | 15-31 | 0.605 |  |  | 89.72 | 6.15 |  | 纪光丽 | 加测
ZCP14 | 2025-11-26 14:00:00 | 2025-11-26 20:00:00 | 6-25 | 0.622 | 42.70 | 1.31 | 90.32 | 2.14 | 0.21 | 王雪芬 | 正常
ZCP14 | 2025-11-25 14:30:00 | 2025-11-25 20:00:00 | 6-25 | 0.623 | 42.50 | 1.32 | 91.68 | 2.37 | 0.23 | 潘建英 | 正常
ZCP14 | 2025-11-25 10:10:00 | 2025-11-25 20:00:00 | 15-4 | 0.621 | [5 empty] | 潘建英 | 加测
ZCP14 | 2025-11-24 15:00:00 | 2025-11-24 20:00:00 | 6-25 | 0.620 | 43.90 | 1.28 | 91.91 | 2.41 | 0.22 | 纪光丽 | 正常
ZCP14 | 2025-11-24 15:45:00 | 2025-11-24 20:00:00 | 15-36 | 0.621 | [5 empty] | 纪光丽 | 加测
ZCP14 | 2025-11-23 15:40:00 | 2025-11-23 20:00:00 | 6-25 | 0.621 | 42.70 | 1.28 | 90.40 | 2.37 | 0.22 | 王雪芬 | 正常
ZCP14 | 2025-11-23 | 2025-11-23 00:20:00 | 6-25 |  | 0.00 | 1.32 |  |  |  | 潘建英 | 加测
ZCP14 | 2025-11-22 10:05:00 | 2025-11-22 20:00:00 | 15-18 | 0.624 | [5 empty] | 潘建英 | 加测
ZCP14 | 2025-11-22 16:40:00 | 2025-11-22 20:00:00 | 6-25 | 0.623 | 42.70 | 1.32 | 90.21 | 2.48 | 0.22 | 潘建英 | 正常
ZCP14 | 2025-11-21 10:25:00 | 2025-11-21 20:00:00 | 15-27 | 0.623 | [5 empty] | 纪光丽 | 加测
ZCP14 | 2025-11-21 13:00:00 | 2025-11-21 20:00:00 | 6-25 | 0.622 | 42.10 | 1.32 | 90.05 | 2.17 | 0.23 | 纪光丽 | 正常
ZCP14 | 2025-11-20 17:25:00 | 2025-11-20 20:00:00 | 6-25 | 0.622 | 42.40 | 1.33 | 90.01 | 2.27 | 0.22 | 王雪芬 | 正常
ZCP14 | 2025-11-20 09:25:00 | 2025-11-20 11:30:00 | 6-25 | 0.623 | 41.90 | 1.33 |  |  |  | 纪光丽 | 加测
ZCP14 | 2025-11-19 13:55:00 | 2025-11-19 20:00:00 | 6-25 | 0.623 | 40.70 | 1.32 | 90.15 | 2.38 | 0.22 | 潘建英 | 正常
ZCP14 | 2025-11-18 10:30:00 | 2025-11-18 20:00:00 | 15-36 | 0.623 | [5 empty] | 纪光丽 | 加测
ZCP14 | 2025-11-18 14:30:00 | 2025-11-18 20:00:00 | 6-25 | 0.622 | 41.50 | 1.34 | 90.24 | 2.20 | 0.22 | 纪光丽 | 正常
ZCP14 | 2025-11-17 10:05:00 | 2025-11-17 20:00:00 | 15-14 | 0.621 | [5 empty] | 王雪芬 | 正常
ZCP14 | 2025-11-17 15:30:00 | 2025-11-17 20:00:00 | 6-25 | 0.622 | 41.40 | 1.31 | 91.78 | 2.28 | 0.22 | 王雪芬 | 正常
ZCP14 | 2025-11-16 15:40:00 | 2025-11-16 20:00:00 | 6-25 | 0.623 | 41.30 | 1.32 | 90.77 | 2.18 | 0.22 | 潘建英 | 正常
ZCP14 | 2025-11-16 14:50:00 | 2025-11-16 20:00:00 | 15-15 | 0.623 | [5 empty] | 潘建英 | 加测
ZCP14 | 2025-11-15 09:50:00 | 2025-11-15 20:00:00 | 15-9 | 0.623 | [5 empty] | 纪光丽 | 加测
ZCP14 | 2025-11-15 16:40:00 | 2025-11-15 20:00:00 | 6-25 | 0.619 | 39.50 | 1.33 | 91.03 | 2.10 | 0.23 | 纪光丽 | 正常
ZCP14 | 2025-11-14 17:50:00 | 2025-11-14 20:00:00 | 15-1 | 0.619 | [5 empty] | 王雪芬 | 加测
ZCP14 | 2025-11-14 12:15:00 | 2025-11-14 20:00:00 | 6-25 | 0.620 | 40.10 | 1.33 | 90.40 | 2.36 | 0.23 | 王雪芬 | 正常
ZCP14 | 2025-11-13 16:55:00 | 2025-11-13 20:00:00 | 6-25 | 0.623 | 39.70 | 1.31 | 91.52 | 2.19 | 0.22 | 潘建英 | 正常
ZCP14 | 2025-11-13 21:30:00 | 2025-11-13 22:00:00 | 15-23 | 0.621 | [5 empty] | 潘建英 | 加测
ZCP14 | 2025-11-13 03:00:00 | 2025-11-13 04:00:00 | 15-13 | 0.619 | 40.80 |  |  |  |  | 纪光丽 | 加测
ZCP14 | 2025-11-12 13:40:00 | 2025-11-12 20:00:00 | 6-25 | 0.622 | 41.40 | 1.35 | 90.45 | 2.59 | 0.22 | 纪光丽 | 正常
ZCP14 | 2025-11-11 18:10:00 | 2025-11-11 20:00:00 | 6-25 | 0.621 | 40.90 | 1.33 | 90.19 | 2.23 | 0.21 | 王雪芬 | 正常
ZCP14 | 2025-11-11 20:30:00 | 2025-11-11 23:00:00 | 5-31 | 0.620 | [5 empty] | 王雪芬 | 加测
ZCP14 | 2025-11-10 18:45:00 | 2025-11-10 20:00:00 | 6-25 | 0.621 | 43.50 | 1.31 | 91.50 | 2.15 | 0.23 | 潘建英 | 正常
ZCP14 | 2025-11-10 18:30:00 | 2025-11-10 20:00:00 | 15-26 | 0.618 | [5 empty] | 潘建英 | 加测
ZCP14 | 2025-11-10 22:40:00 | 2025-11-10 23:00:00 | 6-25 |  | 43.30 |  |  |  |  | 潘建英 | 加测
ZCP14 | 2025-11-09 15:30:00 | 2025-11-09 20:00:00 | 6-25 | 0.620 | 41.40 | 1.32 | 91.09 | 2.13 | 0.23 | 纪光丽 | 正常
ZCP14 | 2025-11-08 12:15:00 | 2025-11-08 20:00:00 | 6-25 | 0.621 | 41.90 | 1.29 | 91.37 | 2.10 | 0.22 | 王雪芬 | 正常
ZCP14 | 2025-11-08 00:40:00 | 2025-11-08 01:30:00 | 6-25 |  | 41.20 |  |  |  |  | 潘建英 | 加测
ZCP14 | 2025-11-07 13:05:00 | 2025-11-07 20:00:00 | 6-25 | 0.623 | 42.70 | 1.31 | 91.98 | 2.38 | 0.23 | 潘建英 | 加测
ZCP14 | 2025-11-07 06:10:00 | 2025-11-07 08:00:00 | 15-33 | 0.617 | [5 empty] | 王雪芬 | 加测
ZCP14 | 2025-11-06 13:40:00 | 2025-11-06 20:00:00 | 6-25 | 0.621 | 41.50 | 1.33 | 91.78 | 2.36 | 0.23 | 纪光丽 | 正常
ZCP14 | 2025-11-06 00:20:00 | 2025-11-06 05:00:00 | 15-4 | 0.615 | [5 empty] | 王雪芬 | 加测
ZCP14 | 2025-11-06 00:20:00 | 2025-11-06 05:00:00 | 15-4 | [6 empty] | 王雪芬 | 加测
ZCP14 | 2025-11-05 14:20:00 | 2025-11-05 20:00:00 | 6-25 | 0.623 | 40.00 | 1.32 | 91.07 | 2.23 | 0.22 | 王雪芬 | 正常
ZCP14 | 2025-11-04 15:05:00 | 2025-11-04 20:00:00 | 6-25 | 0.621 | 40.10 | 1.32 | 91.19 | 2.18 | 0.23 | 潘建英 | 正常
ZCP14 | 2025-11-04 12:50:00 | 2025-11-04 13:50:00 | 15-10 | 0.617 | [5 empty] | 王雪芬 | 加测
ZCP14 | 2025-11-04 05:00:00 | 2025-11-04 05:30:00 | 15-22 | 0.620 | [5 empty] | 纪光丽 | 加测
ZCP14 | 2025-11-03 15:40:00 | 2025-11-03 20:00:00 | 6-25 | 0.621 | 40.40 | 1.32 | 90.20 | 2.17 | 0.23 | 纪光丽 | 正常
ZCP14 | 2025-11-02 18:10:00 | 2025-11-02 20:00:00 | 15-13 | 0.619 | [5 empty] | 王雪芬 | 加测
ZCP14 | 2025-11-02 12:35:00 | 2025-11-02 20:00:00 | 6-25 | 0.621 | 39.30 | 1.31 | 90.37 | 2.33 | 0.23 | 王雪芬 | 加测
ZCP14 | 2025-11-01 13:10:00 | 2025-11-01 20:00:00 | 6-25 | 0.623 | 40.50 | 1.34 | 90.26 | 2.30 | 0.22 | 潘建英 | 正常
ZCP14 | 2025-11-01 10:00:00 | 2025-11-01 15:00:00 | 15-20 | 0.618 | [5 empty] | 王雪芬 | 加测
ZCP14 | 2025-10-31 23:40:00 | 2025-11-01 05:00:00 | 15-2 | 0.623 | [5 empty] | 纪光丽 | 加测
ZCP14 | 2025-10-31 13:50:00 | 2025-10-31 20:00:00 | 6-25 | 0.622 | 40.50 | 1.32 | 91.90 | 2.22 | 0.22 | 纪光丽 | 正常
ZCP14 | 2025-10-31 18:30:00 | 2025-10-31 08:00:00 | 15-29 | 0.604 | [5 empty] | 潘建英 | 加测
ZCP14 | 2025-10-30 14:30:00 | 2025-10-30 20:00:00 | 6-25 | 0.620 | 41.30 | 1.32 | 92.21 | 2.07 | 0.23 | 王雪芬 | 正常
ZCP14 | 2025-10-30 12:00:00 | 2025-10-30 16:00:00 | 15-40 | 0.620 | [5 empty] | 纪光丽 | 加测
ZCP14 | 2025-10-29 15:20:00 | 2025-10-29 20:00:00 | 6-25 | 0.621 | 40.50 | 1.28 | 90.47 | 2.16 | 0.22 | 潘建英 | 正常
ZCP14 | 2025-10-29 08:30:00 | 2025-10-29 09:30:00 | 15-13 | 0.620 | [5 empty] | 王雪芬 | 加测
ZCP14 | 2025-10-28 15:50:00 | 2025-10-28 20:00:00 | 6-25 | 0.624 | 40.30 | 1.30 | 90.64 | 2.22 | 0.22 | 纪光丽 | 正常
ZCP14 | 2025-10-28 13:10:00 | 2025-10-28 13:40:00 | 15-31 | 0.621 | [5 empty] | 潘建英 | 加测
ZCP14 | 2025-10-27 20:40:00 | 2025-10-27 22:00:00 | 15-25 | 0.619 | [5 empty] | 王雪芬 | 加测
ZCP14 | 2025-10-27 12:55:00 | 2025-10-27 20:00:00 | 6-25 | 0.623 | 38.50 | 1.30 | 90.21 | 2.16 | 0.22 | 王雪芬 | 正常
ZCP14 | 2025-10-26 13:20:00 | 2025-10-26 20:00:00 | 6-25 | 0.623 | 39.90 | 1.28 | 92.68 | 2.21 | 0.23 | 潘建英 | 正常
ZCP14 | 2025-10-26 09:20:00 | 2025-10-26 11:30:00 | 15-18 | 0.616 | [5 empty] | 王雪芬 | 加测
ZCP14 | 2025-10-25 14:00:00 | 2025-10-25 20:00:00 | 6-25 | 0.621 | 40.10 | 1.28 | 92.80 | 2.21 | 0.22 | 纪光丽 | 正常
ZCP14 | 2025-10-25 23:50:00 | 2025-10-26 00:40:00 | 6-19 | 0.621 | 39.70 | 1.32 |  |  |  | 纪光丽 | 加测
ZCP14 | 2025-10-25 10:00:00 | 2025-10-25 10:30:00 | 6-25 |  | 39.70 | 1.27 | 92.54 | 2.16 |  | 龙申慧 | 加测
ZCP14 | 2025-10-24 20:10:00 | 2025-10-24 21:00:00 | 15-8 | 0.619 | [5 empty] | 王雪芬 | 加测
ZCP14 | 2025-10-24 14:35:00 | 2025-10-24 20:00:00 | 6-25 | 0.622 | 40.60 | 1.29 | 91.55 | 2.10 | 0.21 | 王雪芬 | 正常
ZCP14 | 2025-10-23 15:25:00 | 2025-10-23 20:00:00 | 6-25 | 0.620 | 40.10 | 1.30 | 90.20 | 2.28 | 0.22 | 潘建英 | 正常
ZCP14 | 2025-10-23 12:00:00 | 2025-10-23 12:30:00 | 15-8 | 0.622 | [5 empty] | 王雪芬 | 加测
ZCP14 | 2025-10-22 22:00:00 | 2025-10-23 04:00:00 | 15-10 | 0.616 | [5 empty] | 纪光丽 | 加测
ZCP14 | 2025-10-22 12:10:00 | 2025-10-22 20:00:00 | 6-25 | 0.622 | 40.80 | 1.31 | 92.78 | 2.14 | 0.22 | 纪光丽 | 正常
ZCP14 | 2025-10-22 07:15:00 | 2025-10-22 08:00:00 | 15-13 | 0.617 | [5 empty] | 潘建英 | 加测
ZCP14 | 2025-10-21 21:00:00 | 2025-10-21 21:30:00 | 15-7 | 0.618 | [5 empty] | 王雪芬 | 加测
ZCP14 | 2025-10-21 12:00:00 | 2025-10-21 20:00:00 | 6-25 | 0.620 | 40.90 | 1.31 | 90.32 | 2.26 | 0.21 | 王雪芬 | 正常
ZCP14 | 2025-10-21 12:50:00 | 2025-10-21 15:00:00 | 15-12 | 0.616 | [5 empty] | 纪光丽 | 加测
ZCP14 | 2025-10-20 20:30:00 | 2025-10-20 21:00:00 | 15-4 | 0.617 | [5 empty] | 潘建英 | 加测
ZCP14 | 2025-10-20 17:30:00 | 2025-10-20 20:00:00 | 6-25 | 0.623 | 39.60 | 1.32 | 90.28 | 2.02 | 0.23 | 潘建英 | 正常
ZCP14 | 2025-10-20 10:00:00 | 2025-10-20 11:30:00 | 15-11 | 0.614 | [5 empty] | 王雪芬 | 加测
ZCP14 | 2025-10-19 14:20:00 | 2025-10-19 20:00:00 | 6-25 | 0.622 | 39.10 | 1.31 | 91.21 | 2.29 | 0.22 | 纪光丽 | 正常
ZCP14 | 2025-10-18 22:00:00 | 2025-10-18 22:30:00 | 5-11 | 0.613 | [5 empty] | 王雪芬 | 加测
ZCP14 | 2025-10-18 14:55:00 | 2025-10-18 20:00:00 | 6-25 | 0.622 | 40.60 | 1.29 | 92.38 | 2.13 | 0.22 | 王雪芬 | 正常
ZCP14 | 2025-10-18 12:00:00 | 2025-10-18 15:10:00 | 15-19 | 0.609 | 44.30 |  |  |  |  | 纪光丽 | 加测
ZCP14 | 2025-10-17 23:25:00 | 2025-10-18 01:30:00 | 15-12 | 0.611 | 44.60 |  |  |  |  | 潘建英 | 加测
ZCP14 | 2025-10-17 11:50:00 | 2025-10-17 20:00:00 | 6-25 | 0.622 | 41.20 | 1.28 | 92.46 | 2.13 | 0.22 | 潘建英 | 正常
ZCP14 | 2025-10-16 12:30:00 | 2025-10-16 20:00:00 | 6-25 | 0.621 | 41.80 | 1.29 | 92.61 | 2.15 | 0.22 | 纪光丽 | 正常
ZCP14 | 2025-10-16 14:00:00 | 2025-10-16 14:30:00 | 15-19 | 0.609 | 44.60 |  |  |  |  | 潘建英 | 加测
ZCP14 | 2025-10-16 00:30:00 | 2025-10-16 00:50:00 | 5-20 | 0.607 | [5 empty] | 王雪芬 | 加测
ZCP14 | 2025-10-15 13:05:00 | 2025-10-15 20:00:00 | 6-25 | 0.620 | 41.50 | 1.29 | 92.50 | 2.39 | 0.22 | 王雪芬 | 正常
ZCP14 | 2025-10-15 21:05:00 | 2025-10-15 21:50:00 | 5-15 | 0.603 | 44.50 |  |  |  |  | 王雪芬 | 加测
ZCP14 | 2025-10-14 17:40:00 | 2025-10-14 20:00:00 | 6-25 | 0.623 | 42.10 | 1.32 | 90.31 | 2.26 | 0.22 | 潘建英 | 正常
ZCP14 | 2025-10-13 14:30:00 | 2025-10-13 20:00:00 | 6-25 | 0.621 | 42.80 | 1.34 | 92.13 | 2.22 | 0.22 | 纪光丽 | 正常
ZCP14 | 2025-10-13 06:40:00 | 2025-10-13 08:00:00 | 6-25 | 0.620 | 43.10 | 1.32 | 90.56 | 2.31 | 0.22 | 潘建英 | 加测
ZCP14 | 2025-10-12 22:50:00 | 2025-10-12 23:00:00 | 6-25 |  |  | 1.29 | 91.82 | 2.02 |  | 王雪芬 | 加测
ZCP14 | 2025-10-12 14:55:00 | 2025-10-12 16:30:00 | 6-25 | 0.619 | 41.10 | 1.34 | 90.09 | 2.16 | 0.22 | 纪光丽 | 正常
ZCP14 | 2025-10-11 15:40:00 | 2025-10-11 20:00:00 | 6-25 | 0.621 | 41.20 | 1.31 | 92.34 | 2.26 | 0.23 | 潘建英 | 正常
ZCP14 | 2025-10-10 12:30:00 | 2025-10-10 20:00:00 | 6-25 | 0.621 | 41.20 | 1.31 | 90.22 | 2.23 | 0.22 | 纪光丽 | 正常
ZCP14 | 2025-10-09 13:00:00 | 2025-10-09 20:00:00 | 6-25 | 0.622 | 39.70 | 1.28 | 91.46 | 2.13 | 0.22 | 王雪芬 | 正常
ZCP14 | 2025-10-08 13:40:00 | 2025-10-08 20:00:00 | 6-25 | 0.624 | 40.00 | 1.30 | 91.00 | 2.18 | 0.22 | 潘建英 | 正常
ZCP14 | 2025-10-07 14:00:00 | 2025-10-07 20:00:00 | 6-25 | 0.623 | 41.30 | 1.34 | 91.05 | 2.09 | 0.23 | 纪光丽 | 正常
ZCP14 | 2025-10-06 14:05:00 | 2025-10-06 20:00:00 | 6-25 | 0.620 | 40.00 | 1.33 | 90.47 | 2.06 | 0.22 | 王雪芬 | 正常
ZCP14 | 2025-10-05 14:30:00 | 2025-10-05 20:00:00 | 6-25 | 0.620 | 41.20 | 1.30 | 92.56 | 2.14 | 0.23 | 潘建英 | 正常
ZCP14 | 2025-10-04 13:50:00 | 2025-10-04 20:00:00 | 6-25 | 0.622 | 40.80 | 1.31 | 91.08 | 2.10 | 0.22 | 纪光丽 | 正常
ZCP14 | 2025-10-03 13:20:00 | 2025-10-03 20:00:00 | 6-25 | 0.621 | 40.40 | 1.29 | 90.23 | 2.09 | 0.23 | 王雪芬 | 正常
ZCP14 | 2025-10-02 15:50:00 | 2025-10-02 20:00:00 | 6-25 | 0.623 | 39.70 | 1.30 | 92.44 | 2.07 | 0.22 | 潘建英 | 正常
ZCP14 | 2025-10-01 15:15:00 | 2025-10-01 20:00:00 | 6-25 | 0.623 | 39.80 | 1.32 | 91.90 | 2.14 | 0.23 | 纪光丽 | 正常
ZCP14 | 2025-09-30 11:30:00 | 2025-09-30 20:00:00 | 6-25 | 0.623 | 40.00 | 1.30 | 92.49 | 2.14 | 0.22 | 王雪芬 | 正常
ZCP14 | 2025-09-29 14:10:00 | 2025-09-29 20:00:00 | 6-25 | 0.620 | 40.50 | 1.32 | 92.44 | 2.07 | 0.22 | 潘建英 | 正常
ZCP14 | 2025-09-28 13:30:00 | 2025-09-28 20:00:00 | 6-25 | 0.622 | 40.90 | 1.30 | 92.13 | 2.10 | 0.23 | 纪光丽 | 正常
ZCP14 | 2025-09-27 15:45:00 | 2025-09-27 20:00:00 | 6-25 | 0.621 | 41.20 | 1.30 | 90.65 | 2.06 | 0.23 | 王雪芬 | 正常
ZCP14 | 2025-09-26 15:05:00 | 2025-09-26 20:00:00 | 6-25 | 0.619 | 40.10 | 1.33 | 92.35 | 2.06 | 0.23 | 潘建英 | 正常
ZCP14 | 2025-09-25 14:25:00 | 2025-09-25 20:00:00 | 6-25 | 0.620 | 40.00 | 1.30 | 92.60 | 2.16 | 0.22 | 纪光丽 | 正常
ZCP14 | 2025-09-24 13:50:00 | 2025-09-24 20:00:00 | 6-25 | 0.622 | 41.30 | 1.29 | 91.40 | 2.09 | 0.22 | 王雪芬 | 正常
ZCP14 | 2025-09-23 13:20:00 | 2025-09-23 20:00:00 | 6-25 | 0.620 | 39.90 | 1.30 | 91.40 | 2.25 | 0.21 | 潘建英 | 正常
ZCP14 | 2025-09-22 15:45:00 | 2025-09-22 20:00:00 | 6-25 | 0.622 | 40.00 | 1.33 | 91.98 | 2.17 | 0.22 | 纪光丽 | 正常
ZCP14 | 2025-09-21 12:10:00 | 2025-09-21 20:00:00 | 6-25 | 0.620 | 39.90 | 1.32 | 91.67 | 2.19 | 0.24 | 王雪芬 | 正常
ZCP14 | 2025-09-20 23:40:00 | 2025-09-21 00:10:00 | 6-25 |  | 41.20 |  |  |  |  | 潘建英 | 加测
ZCP14 | 2025-09-20 11:20:00 | 2025-09-20 20:00:00 | 6-25 | 0.620 | 41.90 | 1.28 | 91.12 | 2.19 | 0.21 | 潘建英 | 正常
ZCP14 | 2025-09-19 16:10:00 | 2025-09-19 20:00:00 | 6-25 | 0.622 | 41.50 | 1.31 | 92.87 | 2.12 | 0.22 | 纪光丽 | 正常
ZCP14 | 2025-09-18 15:35:00 | 2025-09-18 20:00:00 | 6-25 | 0.621 | 39.60 | 1.33 | 91.10 | 2.24 | 0.23 | 王雪芬 | 正常
ZCP14 | 2025-09-17 15:30:00 | 2025-09-17 20:00:00 | 6-25 | 0.620 | 40.30 | 1.32 | 92.73 | 2.45 | 0.24 | 潘建英 | 正常
ZCP14 | 2025-09-17 09:20:00 | 2025-09-17 09:40:00 | 6-25 |  | 39.10 |  |  |  |  | 王雪芬 | 加测
ZCP14 | 2025-09-16 17:40:00 | 2025-09-16 20:00:00 | 6-25 | 0.621 | 41.90 | 1.30 | 91.93 | 2.39 | 0.23 | 纪光丽 | 正常
ZCP14 | 2025-09-15 13:55:00 | 2025-09-15 20:00:00 | 6-25 | 0.621 | 41.40 | 1.31 | 92.78 | 2.05 | 0.24 | 王雪芬 | 正常
ZCP14 | 2025-09-14 16:30:00 | 2025-09-14 20:00:00 | 6-25 | 0.619 | 41.20 | 1.31 | 92.07 | 2.07 | 0.23 | 潘建英 | 正常
ZCP14 | 2025-09-13 15:50:00 | 2025-09-13 20:00:00 | 6-25 | 0.621 | 41.40 | 1.33 | 90.23 | 2.35 | 0.23 | 纪光丽 | 正常
ZCP14 | 2025-09-12 15:10:00 | 2025-09-12 20:00:00 | 6-25 | 0.620 | 42.20 | 1.34 | 91.63 | 2.06 | 0.23 | 王雪芬 | 正常
ZCP14 | 2025-09-11 14:30:00 | 2025-09-11 20:00:00 | 6-25 | 0.620 | 41.40 | 1.33 | 92.86 | 2.03 | 0.22 | 潘建英 | 正常
ZCP14 | 2025-09-10 13:55:00 | 2025-09-10 20:00:00 | 6-25 | 0.620 | 41.50 | 1.33 | 90.96 | 2.32 | 0.23 | 纪光丽 | 正常
ZCP14 | 2025-09-09 15:10:00 | 2025-09-09 20:00:00 | 6-25 | 0.620 | 40.20 | 1.29 | 90.12 | 2.55 | 0.21 | 王雪芬 | 正常
ZCP14 | 2025-09-08 15:50:00 | 2025-09-08 20:00:00 | 6-25 | 0.620 | 40.20 | 1.33 | 92.53 | 2.03 | 0.21 | 潘建英 | 正常
ZCP14 | 2025-09-07 15:00:00 | 2025-09-07 20:00:00 | 6-25 | 0.620 | 41.20 | 1.31 | 90.27 | 2.11 | 0.22 | 纪光丽 | 正常
ZCP14 | 2025-09-06 14:40:00 | 2025-09-06 20:00:00 | 6-25 | 0.623 | 41.40 | 1.28 | 92.18 | 2.27 | 0.23 | 王雪芬 | 正常
ZCP14 | 2025-09-05 13:40:00 | 2025-09-05 20:00:00 | 6-25 | 0.623 | 40.30 | 1.33 | 92.38 | 2.01 | 0.23 | 潘建英 | 正常
ZCP14 | 2025-09-05 07:25:00 | 2025-09-05 08:00:00 | 6-25 |  | 39.20 |  |  |  |  | 王雪芬 | 加测
ZCP14 | 2025-09-04 16:00:00 | 2025-09-04 20:00:00 | 6-25 | 0.620 | 38.60 | 1.34 | 91.34 | 2.08 | 0.22 | 纪光丽 | 正常
ZCP14 | 2025-09-03 15:30:00 | 2025-09-03 20:00:00 | 6-25 | 0.621 | 39.10 | 1.31 | 91.73 | 2.02 | 0.23 | 王雪芬 | 正常
ZCP14 | 2025-09-02 17:50:00 | 2025-09-02 20:00:00 | 6-25 | 0.623 | 39.10 | 1.33 | 90.46 | 2.10 | 0.22 | 潘建英 | 正常
ZCP14 | 2025-09-01 14:05:00 | 2025-09-01 20:00:00 | 6-25 | 0.621 | 39.70 | 1.33 | 90.76 | 2.59 | 0.22 | 纪光丽 | 正常
ZCP14 | 2025-08-31 13:25:00 | 2025-08-31 20:00:00 | 6-25 | 0.622 | 39.50 | 1.31 | 90.86 | 2.59 | 0.22 | 王雪芬 | 正常
ZCP14 | 2025-08-30 16:30:00 | 2025-08-30 20:00:00 | 6-25 | 0.623 | 40.00 | 1.31 | 90.58 | 2.00 | 0.22 | 潘建英 | 正常
ZCP14 | 2025-08-29 15:20:00 | 2025-08-29 20:00:00 | 6-25 | 0.624 | 40.40 | 1.32 | 91.55 | 2.37 | 0.23 | 纪光丽 | 正常
ZCP14 | 2025-08-28 14:40:00 | 2025-08-28 20:00:00 | 6-25 | 0.623 | 40.20 | 1.31 | 91.91 | 2.19 | 0.21 | 王雪芬 | 正常
ZCP14 | 2025-08-27 16:40:00 | 2025-08-27 20:00:00 | 6-25 | 0.623 | 40.20 | 1.29 | 92.00 | 2.12 | 0.21 | 潘建英 | 正常
ZCP14 | 2025-08-26 13:00:00 | 2025-08-26 20:00:00 | 6-25 | 0.623 | 40.20 | 1.28 | 91.32 | 2.44 | 0.22 | 纪光丽 | 正常
ZCP14 | 2025-08-25 18:30:00 | 2025-08-25 20:00:00 | 6-25 | 0.622 | 39.70 | 1.29 | 90.62 | 2.31 | 0.22 | 王雪芬 | 正常
ZCP14 | 2025-08-24 18:00:00 | 2025-08-24 20:00:00 | 6-25 | 0.621 | 39.30 | 1.32 | 91.94 | 2.10 | 0.22 | 潘建英 | 正常
ZCP14 | 2025-08-23 16:05:00 | 2025-08-23 20:00:00 | 6-25 | 0.622 | 41.10 | 1.31 | 90.16 | 2.65 | 0.22 | 纪光丽 | 正常
ZCP14 | 2025-08-22 12:30:00 | 2025-08-22 20:00:00 | 6-25 | 0.621 | 39.70 | 1.32 | 90.00 | 2.47 | 0.22 | 王雪芬 | 正常
ZCP14 | 2025-08-21 13:50:00 | 2025-08-21 20:00:00 | 6-25 | 0.622 | 41.10 | 1.31 | 90.35 | 2.43 | 0.22 | 潘建英 | 正常
ZCP14 | 2025-08-20 14:15:00 | 2025-08-20 20:00:00 | 6-25 | 0.623 | 41.40 | 1.30 | 91.14 | 2.45 | 0.23 | 纪光丽 | 正常
ZCP14 | 2025-08-19 18:30:00 | 2025-08-19 20:00:00 | 6-25 | 0.621 | 40.80 | 1.32 | 91.94 | 2.54 | 0.22 | 王雪芬 | 正常
ZCP14 | 2025-08-18 17:50:00 | 2025-08-18 20:00:00 | 6-25 | 0.621 | 40.20 | 1.30 | 91.00 | 2.03 | 0.21 | 潘建英 | 正常
ZCP14 | 2025-08-17 14:15:00 | 2025-08-17 20:00:00 | 6-25 | 0.621 | 41.50 | 1.35 | 91.18 | 2.42 | 0.23 | 纪光丽 | 正常
ZCP14 | 2025-08-16 18:40:00 | 2025-08-16 20:00:00 | 6-25 | 0.622 | 43.60 | 1.33 | 91.32 | 2.25 | 0.22 | 王雪芬 | 正常
ZCP14 | 2025-08-15 19:05:00 | 2025-08-15 20:00:00 | 6-25 | 0.621 | 41.50 | 1.34 | 90.35 | 2.51 | 0.23 | 潘建英 | 正常
ZCP14 | 2025-08-14 15:30:00 | 2025-08-14 20:00:00 | 6-25 | 0.621 | 41.40 | 1.31 | 92.32 | 2.26 | 0.23 | 纪光丽 | 正常
ZCP14 | 2025-08-13 16:00:00 | 2025-08-13 20:00:00 | 6-25 | 0.620 | 40.20 | 1.33 | 90.17 | 2.12 | 0.22 | 王雪芬 | 正常
ZCP14 | 2025-08-13 08:00:00 | 2025-08-13 08:30:00 | 6-25 |  |  | 1.30 |  |  |  | 纪光丽 | 加测
ZCP14 | 2025-08-12 12:30:00 | 2025-08-12 20:00:00 | 6-25 | 0.620 | 41.40 | 1.35 | 91.74 | 2.48 | 0.22 | 潘建英 | 正常
ZCP14 | 2025-08-11 16:45:00 | 2025-08-11 20:00:00 | 6-25 | 0.623 | 42.00 | 1.33 | 90.22 | 2.49 | 0.23 | 纪光丽 | 正常
ZCP14 | 2025-08-10 13:10:00 | 2025-08-10 20:00:00 | 6-25 | 0.623 | 43.00 | 1.29 | 91.32 | 2.20 | 0.21 | 王雪芬 | 正常
ZCP14 | 2025-08-09 17:20:00 | 2025-08-09 20:00:00 | 6-25 | 0.623 | 43.20 | 1.32 | 91.55 | 2.33 | 0.23 | 潘建英 | 正常
ZCP14 | 2025-08-08 13:45:00 | 2025-08-08 20:00:00 | 6-25 | 0.623 | 43.30 | 1.30 | 91.81 | 2.35 | 0.24 | 纪光丽 | 正常
ZCP14 | 2025-08-07 14:10:00 | 2025-08-07 20:00:00 | 6-25 | 0.621 | 40.80 | 1.31 | 92.38 | 2.06 | 0.23 | 王雪芬 | 正常
ZCP14 | 2025-08-06 14:30:00 | 2025-08-06 20:00:00 | 6-25 | 0.619 | 41.50 | 1.33 | 92.18 | 2.04 | 0.23 | 潘建英 | 正常
ZCP14 | 2025-08-05 22:45:00 | 2025-08-05 23:30:00 | 15-28 | 0.617 | [5 empty] | 纪光丽 | 加测
ZCP14 | 2025-08-05 19:40:00 | 2025-08-05 20:30:00 | 15-35 | 0.614 | [5 empty] | 纪光丽 | 加测
ZCP14 | 2025-08-05 14:40:00 | 2025-08-05 20:00:00 | 6-25 | 0.623 | 41.40 | 1.33 | 91.67 | 2.37 | 0.23 | 纪光丽 | 正常
ZCP14 | 2025-08-04 15:15:00 | 2025-08-04 20:00:00 | 6-25 | 0.622 | 41.20 | 1.31 | 92.17 | 2.34 | 0.23 | 王雪芬 | 正常
ZCP14 | 2025-08-03 15:30:00 | 2025-08-03 20:00:00 | 6-25 | 0.621 | 41.50 | 1.29 | 91.10 | 2.57 | 0.21 | 潘建英 | 正常
ZCP14 | 2025-08-02 15:50:00 | 2025-08-02 20:00:00 | 6-25 | 0.621 | 41.50 | 1.28 | 90.60 | 2.26 | 0.24 | 纪光丽 | 正常
ZCP14 | 2025-08-01 12:30:00 | 2025-08-01 20:00:00 | 6-25 | 0.624 | 41.50 | 1.27 | 92.26 | 2.18 | 0.22 | 王雪芬 | 正常
ZCP14 | 2025-07-31 12:50:00 | 2025-07-31 20:00:00 | 6-25 | 0.623 | 40.30 | 1.29 | 92.43 | 2.59 | 0.22 | 潘建英 | 正常
ZCP14 | 2025-07-30 13:05:00 | 2025-07-30 20:00:00 | 6-25 | 0.621 | 39.90 | 1.30 | 90.76 | 2.69 | 0.24 | 纪光丽 | 正常
ZCP14 | 2025-07-30 01:20:00 | 2025-07-30 01:30:00 | 6-25 |  | 40.10 | 1.31 |  |  |  | 王雪芬 | 加测
ZCP14 | 2025-07-29 13:30:00 | 2025-07-29 20:00:00 | 6-25 | 0.624 | 40.00 | 1.33 | 90.27 | 2.26 | 0.21 | 王雪芬 | 正常
ZCP14 | 2025-07-29 01:25:00 | 2025-07-29 03:15:00 | 6-25 | 0.624 | [5 empty] | 潘建英 | 加测
ZCP14 | 2025-07-28 14:10:00 | 2025-07-28 20:00:00 | 6-25 | 0.625 | 39.00 | 1.30 | 91.39 | 2.83 | 0.21 | 潘建英 | 正常
ZCP14 | 2025-07-28 05:35:00 | 2025-07-28 06:00:00 | 6-25 |  | 39.00 | 1.30 |  |  |  | 纪光丽 | 加测
ZCP14 | 2025-07-27 13:35:00 | 2025-07-27 20:00:00 | 6-25 | 0.625 | 39.20 | 1.33 | 90.53 | 2.29 | 0.24 | 纪光丽 | 正常
ZCP14 | 2025-07-27 01:50:00 | 2025-07-27 02:30:00 | 6-25 |  | 40.10 | 1.32 |  |  |  | 王雪芬 | 加测
ZCP14 | 2025-07-26 14:00:00 | 2025-07-26 20:00:00 | 6-25 | 0.622 | 41.00 | 1.34 | 93.72 | 2.07 | 0.23 | 王雪芬 | 正常
ZCP14 | 2025-07-26 09:00:00 | 2025-07-26 10:20:00 | 12-38 |  | 42.50 | 1.33 |  |  |  | 纪光丽 | 加测
ZCP14 | 2025-07-25 14:20:00 | 2025-07-25 20:00:00 | 6-25 | 0.623 | 43.30 | 1.33 | 92.65 | 2.26 | 0.24 | 潘建英 | 正常
ZCP14 | 2025-07-25 02:20:00 | 2025-07-25 03:30:00 | 6-25 |  | 43.00 | 1.33 |  |  |  | 纪光丽 | 加测
ZCP14 | 2025-07-24 18:20:00 | 2025-07-24 20:00:00 | 6-25 | 0.622 | 40.70 | 1.35 | 91.05 | 2.25 | 0.22 | 纪光丽 | 正常
ZCP14 | 2025-07-23 18:55:00 | 2025-07-23 20:00:00 | 6-25 | 0.624 | 46.00 | 1.32 | 91.22 | 2.01 | 0.21 | 王雪芬 | 正常
ZCP14 | 2025-07-23 02:40:00 | 2025-07-23 03:30:00 | 6-25 | 0.622 | 44.00 | 1.30 | 92.02 | 2.15 | 0.21 | 潘建英 | 加测
ZCP14 | 2025-07-22 10:55:00 | 2025-07-22 20:00:00 | 6-25 | 0.621 | 41.30 | 1.31 | 90.76 | 2.10 | 0.22 | 潘建英 | 正常
ZCP14 | 2025-07-21 03:10:00 | 2025-07-21 20:00:00 | 6-25 | 0.622 | 41.30 | 1.30 | 90.25 | 2.16 | 0.22 | 纪光丽 | 正常
ZCP14 | 2025-07-20 15:40:00 | 2025-07-20 20:00:00 | 6-25 | 0.621 | 41.00 | 1.32 | 90.60 | 2.06 | 0.22 | 王雪芬 | 正常
ZCP14 | 2025-07-19 15:50:00 | 2025-07-19 20:00:00 | 6-25 | 0.624 | 40.50 | 1.29 | 91.34 | 2.21 | 0.23 | 潘建英 | 正常
ZCP14 | 2025-07-18 12:15:00 | 2025-07-18 20:00:00 | 6-25 | 0.620 | 41.40 | 1.31 | 92.44 | 2.15 | 0.23 | 纪光丽 | 正常
ZCP14 | 2025-07-17 12:30:00 | 2025-07-17 20:00:00 | 6-25 | 0.620 | 39.00 | 1.32 | 91.04 | 2.15 | 0.23 | 王雪芬 | 正常
ZCP14 | 2025-07-16 12:45:00 | 2025-07-16 20:00:00 | 6-25 | 0.620 | 40.80 | 1.30 | 92.93 | 2.25 | 0.21 | 潘建英 | 正常
ZCP14 | 2025-07-15 17:05:00 | 2025-07-15 20:00:00 | 6-25 | 0.623 | 41.30 | 1.29 | 90.11 | 2.17 | 0.22 | 纪光丽 | 正常
ZCP14 | 2025-07-14 13:50:00 | 2025-07-14 20:00:00 | 6-25 | 0.622 | 39.00 | 1.30 | 90.58 | 2.19 | 0.23 | 王雪芬 | 正常
ZCP14 | 2025-07-13 18:05:00 | 2025-07-13 20:00:00 | 6-25 | 0.623 | 39.40 | 1.31 | 91.92 | 2.16 | 0.23 | 潘建英 | 正常
ZCP14 | 2025-07-12 18:20:00 | 2025-07-12 20:00:00 | 6-25 | 0.622 | 39.70 | 1.33 | 91.66 | 2.06 | 0.22 | 纪光丽 | 正常
ZCP14 | 2025-07-11 14:50:00 | 2025-07-11 20:00:00 | 6-25 | 0.622 | 40.90 | 1.33 | 92.42 | 2.20 | 0.22 | 王雪芬 | 正常
ZCP14 | 2025-07-10 15:20:00 | 2025-07-10 20:00:00 | 6-25 | 0.624 | 41.20 | 1.32 | 92.52 | 2.04 | 0.22 | 潘建英 | 正常
ZCP14 | 2025-07-09 15:40:00 | 2025-07-09 20:00:00 | 6-25 | 0.623 | 40.30 | 1.34 | 90.80 | 2.34 | 0.22 | 纪光丽 | 正常
ZCP14 | 2025-07-09 08:40:00 | 2025-07-09 09:20:00 | 6-26 |  | 40.60 |  |  |  |  | 潘建英 | 加测
ZCP14 | 2025-07-08 15:55:00 | 2025-07-08 20:00:00 | 6-25 | 0.620 | 42.20 | 1.32 | 92.82 | 2.06 | 0.21 | 王雪芬 | 正常
ZCP14 | 2025-07-08 11:50:00 | 2025-07-08 12:30:00 | 6-20 |  | 40.40 |  |  |  |  | 纪光丽 | 加测
ZCP14 | 2025-07-07 12:30:00 | 2025-07-07 20:00:00 | 6-25 | 0.620 | 43.20 | 1.33 | 92.53 | 2.10 | 0.23 | 潘建英 | 正常
ZCP14 | 2025-07-06 12:50:00 | 2025-07-06 20:00:00 | 6-25 | 0.623 | 40.70 | 1.30 | 92.96 | 2.05 | 0.23 | 纪光丽 | 正常
ZCP14 | 2025-07-05 17:10:00 | 2025-07-05 20:00:00 | 6-25 | 0.622 | 40.20 | 1.32 | 92.45 | 2.02 | 0.24 | 王雪芬 | 正常
ZCP14 | 2025-07-04 17:30:00 | 2025-07-04 20:00:00 | 6-25 | 0.622 | 40.90 | 1.31 | 91.98 | 2.27 | 0.22 | 潘建英 | 正常
ZCP14 | 2025-07-03 14:00:00 | 2025-07-03 20:00:00 | 6-25 | 0.620 | 40.70 | 1.33 | 90.74 | 2.20 | 0.21 | 龙申慧 | 正常
ZCP14 | 2025-07-02 14:20:00 | 2025-07-02 20:00:00 | 6-25 | 0.619 | 40.70 | 1.30 | 90.22 | 2.14 | 0.21 | 王雪芬 | 正常
ZCP14 | 2025-07-01 14:50:00 | 2025-07-01 20:00:00 | 6-25 | 0.620 | 41.90 | 1.32 | 91.83 | 2.32 | 0.24 | 潘建英 | 正常